## IrishGenericEmbodiedCarbonDatab
|  | National Inventory of Generic Construction Materials Data (NIGCMD) |  |  |  | Date: 13-11-2023
Revision: 2
Authors: Cambridge Architectural Research (CAR)/CircularEcology/IGBC
|  | Production (A1-3) |  | Further data for lifecycle calculations
# | Material | A1-3 GWP (kgCO2e/kg) | Sequestration (kgCO2e/kg) | A4 Material Type | A5 Material Type | C2 Waste Type 1 | C3-4 Waste Type 2 | Data Type | Data Source | Data Quality Score | EPD Link
1 | Aggregate - Average Aggregate | 0.005 | - | Bulk Material (Irish) | Aggregates | Soils, stones & dredging spoils | Aggregates | Generic | CAR REPORT | 55%
2 | Asphalt - 3% (bitumen) binder content (by mass) | 0.05 | - | Bulk Material (Irish) | In-Situ Concrete | Bituminous mixtures | Aggregates | Generic | ICE DATABASE | 55%
3 | Asphalt - 3.5% binder content | 0.051 | - | Bulk Material (Irish) | In-Situ Concrete | Bituminous mixtures | Aggregates | Generic | ICE DATABASE | 55%
4 | Asphalt - 4% binder content | 0.052 | - | Bulk Material (Irish) | In-Situ Concrete | Bituminous mixtures | Aggregates | Generic | ICE DATABASE | 55%
5 | Asphalt - 4.5% binder content | 0.053 | - | Bulk Material (Irish) | In-Situ Concrete | Bituminous mixtures | Aggregates | Generic | ICE DATABASE | 55%
6 | Asphalt - 5% binder content | 0.054 | - | Bulk Material (Irish) | In-Situ Concrete | Bituminous mixtures | Aggregates | Generic | ICE DATABASE | 55%
7 | Asphalt - 5.5% binder content | 0.055 | - | Bulk Material (Irish) | In-Situ Concrete | Bituminous mixtures | Aggregates | Generic | ICE DATABASE | 55%
8 | Asphalt - 6% binder content | 0.056 | - | Bulk Material (Irish) | In-Situ Concrete | Bituminous mixtures | Aggregates | Generic | ICE DATABASE | 55%
9 | Asphalt - 6.5% binder content | 0.057 | - | Bulk Material (Irish) | In-Situ Concrete | Bituminous mixtures | Aggregates | Generic | ICE DATABASE | 55%
10 | Asphalt - 7% binder content | 0.058 | - | Bulk Material (Irish) | In-Situ Concrete | Bituminous mixtures | Aggregates | Generic | ICE DATABASE | 55%
11 | Bitumen - Straight-run | 0.191 | - | Bulk Material (Irish) | In-Situ Concrete | Bituminous mixtures | Aggregates | Generic | ICE DATABASE | 55%
12 | Bitumen - Polymer modified (PMB) | 0.326 | - | Bulk Material (Irish) | In-Situ Concrete | Bituminous mixtures | Aggregates | Generic | ICE DATABASE | 55%
13 | Bitumen - Emulsion | 0.222 | - | Bulk Material (Irish) | In-Situ Concrete | Bituminous mixtures | Aggregates | Generic | ICE DATABASE | 55%
14 | Boards - Irish produced OSB - see Smartply EPD* (600kg/m3) | 0.367 | -1.641 | Other Materials (Irish) | Processed Timber | Segregated wood, glass, plastic | Wood | Generic | CAR REPORT | 35% | https://www.igbc.ie/wp-content/uploads/2019/11/EPD-MEDITE-SMARTPLY-EPDIE-19-17_reissue-29-10-2021.pdf
15 | Boards - Irish produced MDF - interior (MEDITE TRADE EPD)* | 0.64 | -1.578 | Other Materials (Irish) | Processed Timber | Segregated wood, glass, plastic | Wood | Generic | CAR REPORT | 35% | https://www.igbc.ie/wp-content/uploads/2021/03/EPD-Medite-Trade-12-03-2021-EPDIE-21-38.pdf
16 | Boards - Irish produced MDF - exterior (MEDITE EXTERIOR EPD)* | 0.498 | -1.626 | Other Materials (Irish) | Processed Timber | Segregated wood, glass, plastic | Wood | Generic | CAR REPORT | 35% | https://www.igbc.ie/wp-content/uploads/2021/03/EPD-Medite-Exterior-12-03-2021-EPDIE-21-32.pdf
17 | Boards - Irish produced MDF - average* | 0.569 | -1.602 | Other Materials (Irish) | Processed Timber | Segregated wood, glass, plastic | Wood | Generic | CAR REPORT | 35%
18 | Boards - Imported MDF (737kg/m3) | 0.3 | -1.09 | Materials (Non-Irish) | Processed Timber | Segregated wood, glass, plastic | Wood | Generic | CAR REPORT | 35%
19 | Boards - Imported chipboard particleboard (640kg/m3) | 0.541 | -1.503 | Materials (Non-Irish) | Processed Timber | Segregated wood, glass, plastic | Wood | Generic | CAR REPORT | 35%
20 | Boards - Imported plywood (681kg/m3) | 0.279 | -1.387 | Materials (Non-Irish) | Processed Timber | Segregated wood, glass, plastic | Wood | Generic | CAR REPORT | 35%
21 | Brick - Facing brick imported from the UK (excl transport) | 0.213 | - | Materials (Non-Irish) | Bricks and Blocks | Concrete, brick, tile & gypsum | Bricks and tiles | Generic | CAR REPORT | 55%
22 | Cement - Average Cement for Ireland≠ | 0.725 | - | Bulk Material (Irish) | In-Situ Concrete | Concrete, brick, tile & gypsum | Concrete | Generic | CAR REPORT | 55%
23 | Cement - CEM I produced in Ireland* | 0.763 | - | Bulk Material (Irish) | In-Situ Concrete | Concrete, brick, tile & gypsum | Concrete | Generic | CMI | 80% | https://www.igbc.ie/wp-content/uploads/2022/03/EPD-CMI-CEM-I-11-03-2022-EPDIE-21-52.pdf
24 | Cement - CEM II/A-V (<35% PFA) | 0.728 | - | Bulk Material (Irish) | In-Situ Concrete | Concrete, brick, tile & gypsum | Concrete | Generic | CAR REPORT | 55%
25 | Cement - CEM II/A-L (<35% Limestone)° | 0.698 | - | Bulk Material (Irish) | In-Situ Concrete | Concrete, brick, tile & gypsum | Concrete | Generic | CMI | 80% | https://www.igbc.ie/wp-content/uploads/2022/03/EPD-CMI-CEM-II-11-03-2022-EPDIE-21-53.pdf
26 | Cement - CEM II/A-S (<35% GGBS) | 0.724 | - | Bulk Material (Irish) | In-Situ Concrete | Concrete, brick, tile & gypsum | Concrete | Generic | CAR REPORT | 55%
27 | Cement - CEM II A-D (<10% silica fume) | 0.896 | - | Bulk Material (Irish) | In-Situ Concrete | Concrete, brick, tile & gypsum | Concrete | Generic | CAR REPORT | 55%
28 | Cement - CEM II/B-S (<35% GGBS) | 0.617 | - | Bulk Material (Irish) | In-Situ Concrete | Concrete, brick, tile & gypsum | Concrete | Generic | CAR REPORT | 55%
29 | Cement - Average CEM II | 0.674 | - | Bulk Material (Irish) | In-Situ Concrete | Concrete, brick, tile & gypsum | Concrete | Generic | CAR REPORT | 55%
30 | Cement - CEM III/A (35-60% GGBS) | 0.512 | - | Bulk Material (Irish) | In-Situ Concrete | Concrete, brick, tile & gypsum | Concrete | Generic | CAR REPORT | 55%
31 | Cement - CEM III/B (66-80% GGBS) | 0.371 | - | Bulk Material (Irish) | In-Situ Concrete | Concrete, brick, tile & gypsum | Concrete | Generic | CAR REPORT | 55%
32 | Ceramics - Ceramics - General | 0.7 | - | Bulk Material (Irish) | Tiles and Ceramics | Concrete, brick, tile & gypsum | Concrete | Generic | ICE DATABASE | 35%
33 | Ceramics - Ceramics - Fittings | 1.14 | - | Bulk Material (Irish) | Tiles and Ceramics | Concrete, brick, tile & gypsum | Concrete | Generic | ICE DATABASE | 35%
34 | Ceramics - Ceramics - Sanitary Products | 1.61 | - | Bulk Material (Irish) | Tiles and Ceramics | Concrete, brick, tile & gypsum | Concrete | Generic | ICE DATABASE | 35%
35 | Ceramics - Ceramics - Tiles and Cladding Panels | 0.78 | - | Bulk Material (Irish) | Tiles and Ceramics | Concrete, brick, tile & gypsum | Concrete | Generic | ICE DATABASE | 35%
36 | Clay - General (Simple Baked Products) | 0.24 | - | Bulk Material (Irish) | Bricks and Blocks | Concrete, brick, tile & gypsum | Concrete | Generic | ICE DATABASE | 35%
37 | Clay - Tile | 0.48 | - | Bulk Material (Irish) | Tiles and Ceramics | Concrete, brick, tile & gypsum | Concrete | Generic | ICE DATABASE | 35%
38 | Clay - Vitrified clay pipe DN 100 & DN 150 | 0.46 | - | Bulk Material (Irish) | Tiles and Ceramics | Concrete, brick, tile & gypsum | Concrete | Generic | ICE DATABASE | 35%
39 | Clay - Vitrified clay pipe DN 200 & DN 300 | 0.5 | - | Bulk Material (Irish) | Tiles and Ceramics | Concrete, brick, tile & gypsum | Concrete | Generic | ICE DATABASE | 35%
40 | Clay - Vitrified clay pipe DN 500 | 0.55 | - | Bulk Material (Irish) | Tiles and Ceramics | Concrete, brick, tile & gypsum | Concrete | Generic | ICE DATABASE | 35%
41 | Concrete - In-situ, GEN 0 (6/8 MPa) | 0.065 | - | Bulk Material (Irish) | In-Situ Concrete | Concrete, brick, tile & gypsum | Concrete | Generic | ICE DATABASE | 55%
42 | Concrete - In-situ, GEN 0 (6/8 MPa) 25%GGBS | 0.055 | - | Bulk Material (Irish) | In-Situ Concrete | Concrete, brick, tile & gypsum | Concrete | Generic | ICE DATABASE | 55%
43 | Concrete - In-situ, GEN 0 (6/8 MPa) 50%GGBS | 0.041 | - | Bulk Material (Irish) | In-Situ Concrete | Concrete, brick, tile & gypsum | Concrete | Generic | ICE DATABASE | 55%
44 | Concrete - In-situ, GEN 0 (6/8 MPa) 70% GGBS | 0.034 | - | Bulk Material (Irish) | In-Situ Concrete | Concrete, brick, tile & gypsum | Concrete | Generic | ICE DATABASE | 55%
45 | Concrete - In-situ, GEN 1 (8/10 MPa) | 0.09 | - | Bulk Material (Irish) | In-Situ Concrete | Concrete, brick, tile & gypsum | Concrete | Generic | ICE DATABASE | 55%
46 | Concrete - In-situ, GEN 1 (8/10 MPa) 25%GGBS | 0.103 | - | Bulk Material (Irish) | In-Situ Concrete | Concrete, brick, tile & gypsum | Concrete | Generic | ICE DATABASE | 55%
47 | Concrete - In-situ, GEN 1 (8/10 MPa) 50%GGBS | 0.092 | - | Bulk Material (Irish) | In-Situ Concrete | Concrete, brick, tile & gypsum | Concrete | Generic | ICE DATABASE | 55%
48 | Concrete - In-situ, GEN 1 (8/10 MPa) 70% GGBS | 0.044 | - | Bulk Material (Irish) | In-Situ Concrete | Concrete, brick, tile & gypsum | Concrete | Generic | ICE DATABASE | 55%
49 | Concrete - In-situ, GEN 2 (12/15 MPa) | 0.097 | - | Bulk Material (Irish) | In-Situ Concrete | Concrete, brick, tile & gypsum | Concrete | Generic | ICE DATABASE | 55%
50 | Concrete - In-situ, GEN 2 (12/15 MPa) 25%GGBS | 0.081 | - | Bulk Material (Irish) | In-Situ Concrete | Concrete, brick, tile & gypsum | Concrete | Generic | ICE DATABASE | 55%
51 | Concrete - In-situ, GEN 2 (12/15 MPa) 50%GGBS | 0.058 | - | Bulk Material (Irish) | In-Situ Concrete | Concrete, brick, tile & gypsum | Concrete | Generic | ICE DATABASE | 55%
52 | Concrete - In-situ, GEN 2 (12/15 MPa) 70% GGBS | 0.047 | - | Bulk Material (Irish) | In-Situ Concrete | Concrete, brick, tile & gypsum | Concrete | Generic | ICE DATABASE | 55%
53 | Concrete - In-situ, GEN 3 (16/20 MPa) | 0.104 | - | Bulk Material (Irish) | In-Situ Concrete | Concrete, brick, tile & gypsum | Concrete | Generic | ICE DATABASE | 55%
54 | Concrete - In-situ, GEN 3 (16/20 M Pa) 25%GGBS | 0.087 | - | Bulk Material (Irish) | In-Situ Concrete | Concrete, brick, tile & gypsum | Concrete | Generic | ICE DATABASE | 55%
55 | Concrete - In-situ, GEN 3 (16/20 MPa) 50%GGBS | 0.062 | - | Bulk Material (Irish) | In-Situ Concrete | Concrete, brick, tile & gypsum | Concrete | Generic | ICE DATABASE | 55%
56 | Concrete - In-situ, GEN 3 (16/20 MPa) 70% GGBS | 0.05 | - | Bulk Material (Irish) | In-Situ Concrete | Concrete, brick, tile & gypsum | Concrete | Generic | ICE DATABASE | 55%
57 | Concrete - In-situ, 20/25 MPa | 0.112 | - | Bulk Material (Irish) | In-Situ Concrete | Concrete, brick, tile & gypsum | Concrete | Generic | ICE DATABASE | 55%
58 | Concrete - In-situ, 25/30 MPa | 0.119 | - | Bulk Material (Irish) | In-Situ Concrete | Concrete, brick, tile & gypsum | Concrete | Generic | ICE DATABASE | 55%
59 | Concrete - In-situ, 28/35 MPa | 0.126 | - | Bulk Material (Irish) | In-Situ Concrete | Concrete, brick, tile & gypsum | Concrete | Generic | ICE DATABASE | 55%
60 | Concrete - In-situ, 32/40 MPa | 0.138 | - | Bulk Material (Irish) | In-Situ Concrete | Concrete, brick, tile & gypsum | Concrete | Generic | ICE DATABASE | 55%
61 | Concrete - In-situ, 35/45 MPa | 0.149 | - | Bulk Material (Irish) | In-Situ Concrete | Concrete, brick, tile & gypsum | Concrete | Generic | ICE DATABASE | 55%
62 | Concrete - In-situ, 40/50 MPa | 0.159 | - | Bulk Material (Irish) | In-Situ Concrete | Concrete, brick, tile & gypsum | Concrete | Generic | ICE DATABASE | 55%
63 | Concrete - In-situ, PAV1 | 0.126 | - | Bulk Material (Irish) | In-Situ Concrete | Concrete, brick, tile & gypsum | Concrete | Generic | ICE DATABASE | 55%
64 | Concrete - In-situ, PAV1 25%GGBS | 0.108 | - | Bulk Material (Irish) | In-Situ Concrete | Concrete, brick, tile & gypsum | Concrete | Generic | ICE DATABASE | 55%
65 | Concrete - In-situ, PAV1 50%GGBS | 0.078 | - | Bulk Material (Irish) | In-Situ Concrete | Concrete, brick, tile & gypsum | Concrete | Generic | ICE DATABASE | 55%
66 | Concrete - In-situ, PAV1 70% GGBS | 0.058 | - | Bulk Material (Irish) | In-Situ Concrete | Concrete, brick, tile & gypsum | Concrete | Generic | ICE DATABASE | 55%
67 | Concrete - In-situ, PAV2 | 0.138 | - | Bulk Material (Irish) | In-Situ Concrete | Concrete, brick, tile & gypsum | Concrete | Generic | ICE DATABASE | 55%
68 | Concrete - In-situ, PAV2 25%GGBS | 0.12 | - | Bulk Material (Irish) | In-Situ Concrete | Concrete, brick, tile & gypsum | Concrete | Generic | ICE DATABASE | 55%
69 | Concrete - In-situ, PAV2 50%GGBS | 0.089 | - | Bulk Material (Irish) | In-Situ Concrete | Concrete, brick, tile & gypsum | Concrete | Generic | ICE DATABASE | 55%
70 | Concrete - In-situ, PAV2 70% GGBS | 0.063 | - | Bulk Material (Irish) | In-Situ Concrete | Concrete, brick, tile & gypsum | Concrete | Generic | ICE DATABASE | 55%
71 | Concrete - In-situ, RC 20/25 (20/25 MPa) 25%GGBS | 0.094 | - | Bulk Material (Irish) | In-Situ Concrete | Concrete, brick, tile & gypsum | Concrete | Generic | ICE DATABASE | 55%
72 | Concrete - In-situ, RC 25/30 (25/30 MPa) 25%GGBS | 0.1 | - | Bulk Material (Irish) | In-Situ Concrete | Concrete, brick, tile & gypsum | Concrete | Generic | ICE DATABASE | 55%
73 | Concrete - In-situ, RC 28/35 (28/35 MPa) 25%GGBS | 0.107 | - | Bulk Material (Irish) | In-Situ Concrete | Concrete, brick, tile & gypsum | Concrete | Generic | ICE DATABASE | 55%
74 | Concrete - In-situ, RC 32/40 (32/40 MPa) 25%GGBS | 0.12 | - | Bulk Material (Irish) | In-Situ Concrete | Concrete, brick, tile & gypsum | Concrete | Generic | ICE DATABASE | 55%
75 | Concrete - In-situ, RC 35/45 (35/45 MPa) 25%GGBS | 0.129 | - | Bulk Material (Irish) | In-Situ Concrete | Concrete, brick, tile & gypsum | Concrete | Generic | ICE DATABASE | 55%
76 | Concrete - In-situ, RC 40/50 (40/50 MPa) 25%GGBS | 0.138 | - | Bulk Material (Irish) | In-Situ Concrete | Concrete, brick, tile & gypsum | Concrete | Generic | ICE DATABASE | 55%
77 | Concrete - In-situ, RC 20/25 (20/25 MPa) 50%GGBS | 0.068 | - | Bulk Material (Irish) | In-Situ Concrete | Concrete, brick, tile & gypsum | Concrete | Generic | ICE DATABASE | 55%
78 | Concrete - In-situ, RC 25/30 (25/30 MPa) 50%GGBS | 0.072 | - | Bulk Material (Irish) | In-Situ Concrete | Concrete, brick, tile & gypsum | Concrete | Generic | ICE DATABASE | 55%
79 | Concrete - In-situ, RC 28/35 (28/35 MPa) 50%GGBS | 0.078 | - | Bulk Material (Irish) | In-Situ Concrete | Concrete, brick, tile & gypsum | Concrete | Generic | ICE DATABASE | 55%
80 | Concrete - In-situ, RC 32/40 (32/40 MPa) 50%GGBS | 0.089 | - | Bulk Material (Irish) | In-Situ Concrete | Concrete, brick, tile & gypsum | Concrete | Generic | ICE DATABASE | 55%
81 | Concrete - In-situ, RC 35/45 (35/45 MPa) 50%GGBS | 0.095 | - | Bulk Material (Irish) | In-Situ Concrete | Concrete, brick, tile & gypsum | Concrete | Generic | ICE DATABASE | 55%
82 | Concrete - In-situ, RC 40/50 (40/50 MPa) 50%GGBS | 0.102 | - | Bulk Material (Irish) | In-Situ Concrete | Concrete, brick, tile & gypsum | Concrete | Generic | ICE DATABASE | 55%
83 | Concrete - In-situ, RC 20/25 (20/25 MPa) 70% GGBS | 0.053 | - | Bulk Material (Irish) | In-Situ Concrete | Concrete, brick, tile & gypsum | Concrete | Generic | ICE DATABASE | 55%
84 | Concrete - In-situ, RC 25/30 (25/30 MPa) 70% GGBS | 0.056 | - | Bulk Material (Irish) | In-Situ Concrete | Concrete, brick, tile & gypsum | Concrete | Generic | ICE DATABASE | 55%
85 | Concrete - In-situ, RC 28/35 (28/35 MPa) 70% GGBS | 0.058 | - | Bulk Material (Irish) | In-Situ Concrete | Concrete, brick, tile & gypsum | Concrete | Generic | ICE DATABASE | 55%
86 | Concrete - In-situ, RC 32/40 (32/40 MPa) 70% GGBS | 0.063 | - | Bulk Material (Irish) | In-Situ Concrete | Concrete, brick, tile & gypsum | Concrete | Generic | ICE DATABASE | 55%
87 | Concrete - In-situ, RC 35/45 (35/45 MPa) 70% GGBS | 0.068 | - | Bulk Material (Irish) | In-Situ Concrete | Concrete, brick, tile & gypsum | Concrete | Generic | ICE DATABASE | 55%
88 | Concrete - In-situ, RC 40/50 (40/50 MPa) 70% GGBS | 0.072 | - | Bulk Material (Irish) | In-Situ Concrete | Concrete, brick, tile & gypsum | Concrete | Generic | ICE DATABASE | 55%
89 | Concrete - Precast - Pipe, DN600 unreinforced | 0.146 | - | Other Materials (Irish) | Precast Concrete | Concrete, brick, tile & gypsum | Concrete | Generic | ICE DATABASE | 35%
90 | Concrete - Precast - Pipe, DN600 unreinforced per kg | 0.146 | - | Other Materials (Irish) | Precast Concrete | Concrete, brick, tile & gypsum | Concrete | Generic | ICE DATABASE | 35%
91 | Concrete - Precast - Paving (Blocks, Slabs, Channels and Kerbs) | 0.132 | - | Other Materials (Irish) | Precast Concrete | Concrete, brick, tile & gypsum | Concrete | Generic | ICE DATABASE | 35%
92 | Concrete - Precast - Beams and columns -steel reinforced with world average steel | 0.249 | - | Other Materials (Irish) | Precast Concrete | Concrete, brick, tile & gypsum | Concrete | Generic | ICE DATABASE | 35%
93 | Concrete - Precast - Beams and columns -steel reinforced with European recycled steel | 0.194 | - | Other Materials (Irish) | Precast Concrete | Concrete, brick, tile & gypsum | Concrete | Generic | ICE DATABASE | 35%
94 | Concrete - Precast - Hollowcore concrete flooring, 150mm, prestressed steel reinforced with world average steel | 0.186 | - | Other Materials (Irish) | Precast Concrete | Concrete, brick, tile & gypsum | Concrete | Generic | ICE DATABASE | 35%
95 | Concrete - Precast - Hollowcore concrete flooring, 150mm, prestressed steel reinforced with European recycled steel | 0.171 | - | Other Materials (Irish) | Precast Concrete | Concrete, brick, tile & gypsum | Concrete | Generic | ICE DATABASE | 35%
96 | Concrete blocks (medium or high density) | 0.091 | - | Other Materials (Irish) | Bricks and Blocks | Concrete, brick, tile & gypsum | Concrete | Generic | CIRCULARECOLOGY | 35%
97 | Concrete Block - Lightweight concrete blocks - AAC - Autoclaved Aerated Concrete(AAC) | 0.28 | - | Other Materials (Irish) | Bricks and Blocks | Concrete, brick, tile & gypsum | Concrete | Generic | ICE DATABASE | 35%
98 | Concrete Block - Walls - With medium density solid blocks inc. mortar | 0.1 | - | Other Materials (Irish) | Bricks and Blocks | Concrete, brick, tile & gypsum | Concrete | Generic | ICE DATABASE | 35%
99 | Concrete Block - Walls - With high density solid blocks inc. mortar | 0.098 | - | Other Materials (Irish) | Bricks and Blocks | Concrete, brick, tile & gypsum | Concrete | Generic | ICE DATABASE | 35%
100 | Concrete Block - Walls - With cellular high density solid blocks inc. mortar | 0.099 | - | Other Materials (Irish) | Bricks and Blocks | Concrete, brick, tile & gypsum | Concrete | Generic | ICE DATABASE | 35%
101 | Concrete Block - Walls - With hollowcore high density solid blocks inc. mortar | 0.099 | - | Other Materials (Irish) | Bricks and Blocks | Concrete, brick, tile & gypsum | Concrete | Generic | ICE DATABASE | 35%
102 | Concrete Block - Walls - With lightweight AAC blocks inc. mortar | 0.257 | - | Other Materials (Irish) | Bricks and Blocks | Concrete, brick, tile & gypsum | Concrete | Generic | ICE DATABASE | 35%
103 | Floor Finish - Carpeting - General Carpet | 3.9 | - | Other Materials (Irish) | Tiled Soft Flooring | Mixed C&D waste | Average construction | Generic | ICE DATABASE | 35%
104 | Floor Finish - Carpeting - Felt (Hair and Jute) Underlay | 0.97 | - | Other Materials (Irish) | Tiled Soft Flooring | Mixed C&D waste | Average construction | Generic | ICE DATABASE | 35%
105 | Floor Finish - Carpeting - Saturated Felt Underlay (impregnated with Asphalt or tar) | 1.65 | - | Other Materials (Irish) | Tiled Soft Flooring | Mixed C&D waste | Average construction | Generic | ICE DATABASE | 35%
106 | Floor Finish - Carpeting - Wool carpet | 5.53 | - | Other Materials (Irish) | Tiled Soft Flooring | Mixed C&D waste | Average construction | Generic | ICE DATABASE | 35%
107 | Floor Finish - Linoleum | 1.21 | - | Other Materials (Irish) | Tiled Soft Flooring | Mixed C&D waste | Average construction | Generic | ICE DATABASE | 35%
108 | Floor Finish - Terrazzo Tiles | 0.118 | - | Other Materials (Irish) | Tiled Soft Flooring | Mixed C&D waste | Average construction | Generic | ICE DATABASE | 35%
109 | Floor Finish - Vinyl flooring - General | 3.19 | - | Other Materials (Irish) | Tiled Soft Flooring | Segregated wood, glass, plastic | Average construction | Generic | ICE DATABASE | 35%
110 | Glass - Float or coated glass | 1.323 | - | Other Materials (Irish) | Glass | Segregated wood, glass, plastic | Glass | Generic | CAR REPORT | 55%
111 | Glass - Glazing, Double, per kg | 1.626 | - | Other Materials (Irish) | Glass | Segregated wood, glass, plastic | Glass | Generic | ICE DATABASE | 55%
112 | Glass - Glazing triple, per kg | 1.747 | - | Other Materials (Irish) | Glass | Segregated wood, glass, plastic | Glass | Generic | ICE DATABASE | 55%
113 | Glass - Toughened, per kg | 1.667 | - | Other Materials (Irish) | Glass | Segregated wood, glass, plastic | Glass | Generic | ICE DATABASE | 55%
114 | Glass - Multi layer safety, filled core, fire resistant, toughened, per kg | 2.082 | - | Other Materials (Irish) | Glass | Segregated wood, glass, plastic | Glass | Generic | ICE DATABASE | 55%
115 | Glass - Multi layer safety, unfilled, per kg | 1.556 | - | Other Materials (Irish) | Glass | Segregated wood, glass, plastic | Glass | Generic | ICE DATABASE | 55%
116 | Glass - Sky light or roof, with frame, per kg | 3.102 | - | Other Materials (Irish) | Glass | Segregated wood, glass, plastic | Glass | Generic | ICE DATABASE | 55%
117 | Insulation - EPS | 4.78 | - | Other Materials (Irish) | Insulation | Mixed C&D waste | Insulation (synthetic) | Generic | CIRCULARECOLOGY | 35%
118 | Insulation - PIR | 3.751 | - | Other Materials (Irish) | Insulation | Mixed C&D waste | Insulation (synthetic) | Generic | CIRCULARECOLOGY | 35%
119 | Insulation - Cellulose | 0.191 | -1.337 | Other Materials (Irish) | Insulation | Mixed C&D waste | Insulation (non-synthetic) | Generic | CIRCULARECOLOGY | 35%
120 | Insulation - Mineral wool | 1.313 | - | Other Materials (Irish) | Insulation | Mixed C&D waste | Insulation (non-synthetic) | Generic | CIRCULARECOLOGY | 35%
121 | Insulation - Sheepswool | 1.279 | -1.224 | Other Materials (Irish) | Insulation | Mixed C&D waste | Insulation (non-synthetic) | Generic | CIRCULARECOLOGY | 35%
122 | Insulation - Woodfibre | 0.845 | -1.401 | Other Materials (Irish) | Insulation | Mixed C&D waste | Insulation (non-synthetic) | Generic | CIRCULARECOLOGY | 35%
123 | Insulation - Hemp fibre insulation (https://www.environdec.com/library/epd1961) | 0.623 | -1.257 | Other Materials (Irish) | Insulation | Mixed C&D waste | Insulation (non-synthetic) | Generic | CIRCULARECOLOGY | 35%
124 | Insulation - General (unspecified) | 1.86 | - | Other Materials (Irish) | Insulation | Mixed C&D waste | Insulation (synthetic) | Generic | ICE DATABASE | 35%
125 | Insulation - Cork | 0.19 | - | Other Materials (Irish) | Insulation | Mixed C&D waste | Insulation (non-synthetic) | Generic | ICE DATABASE | 35%
126 | Insulation - Fibreglass (Glasswool) | 1.35 | - | Other Materials (Irish) | Insulation | Mixed C&D waste | Insulation (synthetic) | Generic | ICE DATABASE | 35%
127 | Insulation - Paper wool | 0.63 | - | Other Materials (Irish) | Insulation | Mixed C&D waste | Insulation (non-synthetic) | Generic | ICE DATABASE | 35%
128 | Insulation - Polystyrene | 3.29 | - | Other Materials (Irish) | Insulation | Mixed C&D waste | Insulation (synthetic) | Generic | ICE DATABASE | 35%
129 | Insulation - Polyurethane | 4.84 | - | Other Materials (Irish) | Insulation | Mixed C&D waste | Insulation (synthetic) | Generic | ICE DATABASE | 35%
130 | Insulation - Rockwool | 1.12 | - | Other Materials (Irish) | Insulation | Mixed C&D waste | Insulation (synthetic) | Generic | ICE DATABASE | 35%
131 | Insulation - Woodwool (Board) | 0.98 | - | Other Materials (Irish) | Insulation | Mixed C&D waste | Insulation (non-synthetic) | Generic | ICE DATABASE | 35%
132 | Membrane - Damp Proof Course/Membrane | 4.2 | - | Other Materials (Irish) | Structural Waterproofing | Mixed C&D waste | Average construction | Generic | ICE DATABASE | 35%
133 | Metals - Hot rolled steel coil | 2.14 | - | Other Materials (Irish) | Non-Ferrous Metal | Metals | Metal | Generic | CAR REPORT | 35%
134 | Metals - Cold rolled coil | 2.63 | - | Other Materials (Irish) | Non-Ferrous Metal | Metals | Metal | Generic | CAR REPORT | 35%
135 | Metals - Galvanised steel value | 2.8 | - | Other Materials (Irish) | Non-Ferrous Metal | Metals | Metal | Generic | CAR REPORT | 35%
136 | Metals - Organic coated steel | 2.83 | - | Other Materials (Irish) | Non-Ferrous Metal | Metals | Metal | Generic | CAR REPORT | 35%
137 | Metals - Steel section and steel rail value for Ireland | 1.49 | - | Other Materials (Irish) | Steel Beam | Metals | Metal | Generic | CAR REPORT | 35%
138 | Metals - Reinforcing steel | 0.737 | - | Other Materials (Irish) | Steel Reinforcement | Metals | Metal | Generic | CAR REPORT | 35%
139 | Metals - Aluminium sheet | 2.751 | - | Other Materials (Irish) | Non-Ferrous Metal | Metals | Metal | Generic | CAR REPORT | 55%
140 | Metals - Aluminium foil | 6.78 | - | Other Materials (Irish) | Non-Ferrous Metal | Metals | Metal | Generic | CAR REPORT | 55%
141 | Metals - Aluminium extrusion | 4.855 | - | Other Materials (Irish) | Non-Ferrous Metal | Metals | Metal | Generic | CAR REPORT | 55%
142 | Metals - Bronze | 4 | - | Other Materials (Irish) | Non-Ferrous Metal | Metals | Metal | Generic | ICE DATABASE | 35%
143 | Metals - Copper - EU Tube & SheetEU Tube & Sheet | 2.71 | - | Other Materials (Irish) | Non-Ferrous Metal | Metals | Metal | Generic | ICE DATABASE | 35%
144 | Metals - Iron | 2.032 | - | Other Materials (Irish) | Non-Ferrous Metal | Metals | Metal | Generic | ICE DATABASE | 35%
145 | Metals - Lead | 1.668 | - | Other Materials (Irish) | Non-Ferrous Metal | Metals | Metal | Generic | ICE DATABASE | 35%
146 | Metals - Chromium | 5.39 | - | Other Materials (Irish) | Non-Ferrous Metal | Metals | Metal | Generic | ICE DATABASE | 35%
147 | Metals - Lithium | 5.3 | - | Other Materials (Irish) | Non-Ferrous Metal | Metals | Metal | Generic | ICE DATABASE | 35%
148 | Metals - Manganese | 3.5 | - | Other Materials (Irish) | Non-Ferrous Metal | Metals | Metal | Generic | ICE DATABASE | 35%
149 | Metals - Mercury | 4.94 | - | Other Materials (Irish) | Non-Ferrous Metal | Metals | Metal | Generic | ICE DATABASE | 35%
150 | Metals - Nickel | 12.4 | - | Other Materials (Irish) | Non-Ferrous Metal | Metals | Metal | Generic | ICE DATABASE | 35%
151 | Metals - Silver | 6.31 | - | Other Materials (Irish) | Non-Ferrous Metal | Metals | Metal | Generic | ICE DATABASE | 35%
152 | Metals - Steel, UO Pipe | 3.02 | - | Other Materials (Irish) | Non-Ferrous Metal | Metals | Metal | Generic | ICE DATABASE | 55%
153 | Metals - Steel, Tin-free Electrolytic Chrome Coated Steel Sheet - Tin-free (ECCS) | 2.89 | - | Other Materials (Irish) | Non-Ferrous Metal | Metals | Metal | Generic | ICE DATABASE | 55%
154 | Metals - Steel, electrogalvanized steel | 3.03 | - | Other Materials (Irish) | Non-Ferrous Metal | Metals | Metal | Generic | ICE DATABASE | 55%
155 | Metals - Steel, welded pipe | 2.78 | - | Other Materials (Irish) | Non-Ferrous Metal | Metals | Metal | Generic | ICE DATABASE | 55%
156 | Metals - Steel, Organic coated sheet | 3.06 | - | Other Materials (Irish) | Non-Ferrous Metal | Metals | Metal | Generic | ICE DATABASE | 55%
157 | Metals - Steel, Tinplate | 2.85 | - | Other Materials (Irish) | Non-Ferrous Metal | Metals | Metal | Generic | ICE DATABASE | 55%
158 | Metals - Steel, finished cold-rolled coil | 2.73 | - | Other Materials (Irish) | Non-Ferrous Metal | Metals | Metal | Generic | ICE DATABASE | 55%
159 | Metals - Steel, hot-dip galvanized steel | 2.76 | - | Other Materials (Irish) | Non-Ferrous Metal | Metals | Metal | Generic | ICE DATABASE | 55%
160 | Metals - Steel, Plate | 2.46 | - | Other Materials (Irish) | Non-Ferrous Metal | Metals | Metal | Generic | ICE DATABASE | 55%
161 | Metals - steel, Cold Rolled Coil | 2.53 | - | Other Materials (Irish) | Non-Ferrous Metal | Metals | Metal | Generic | ICE DATABASE | 55%
162 | Metals - Steel, pickled hot-rolled coil | 2.42 | - | Other Materials (Irish) | Non-Ferrous Metal | Metals | Metal | Generic | ICE DATABASE | 55%
163 | Metals - Steel, Wire rod | 2.27 | - | Other Materials (Irish) | Non-Ferrous Metal | Metals | Metal | Generic | ICE DATABASE | 55%
164 | Metals - Steel, Hot Rolled Coil | 2.28 | - | Other Materials (Irish) | Non-Ferrous Metal | Metals | Metal | Generic | ICE DATABASE | 55%
165 | Metals - Steel, Section | 1.55 | - | Other Materials (Irish) | Steel Beam | Metals | Metal | Generic | ICE DATABASE | 55%
166 | Metals - Steel, Engineering steel | 1.27 | - | Other Materials (Irish) | Steel Beam | Metals | Metal | Generic | ICE DATABASE | 55%
167 | Metals - Steel, global seamless tube | 2.13 | - | Other Materials (Irish) | Steel Beam | Metals | Metal | Generic | ICE DATABASE | 55%
168 | Metals - Tin Coated Plate (Steel) | 1.995 | - | Other Materials (Irish) | Non-Ferrous Metal | Metals | Metal | Generic | ICE DATABASE | 35%
169 | Metals - Tin | 14.47 | - | Other Materials (Irish) | Non-Ferrous Metal | Metals | Metal | Generic | ICE DATABASE | 35%
170 | Metals - Titanium - Virgin | 31.55 | - | Other Materials (Irish) | Non-Ferrous Metal | Metals | Metal | Generic | ICE DATABASE | 35%
171 | Metals - Titanium - Recycled | 14.7 | - | Other Materials (Irish) | Non-Ferrous Metal | Metals | Metal | Generic | ICE DATABASE | 35%
172 | Metals - Zinc - Virgin | 4.18 | - | Other Materials (Irish) | Non-Ferrous Metal | Metals | Metal | Generic | ICE DATABASE | 35%
173 | Metals - Zinc - Recycled | 0.52 | - | Other Materials (Irish) | Non-Ferrous Metal | Metals | Metal | Generic | ICE DATABASE | 35%
174 | Miscelleneous - Lime | 0.78 | - | Other Materials (Irish) | In-Situ Concrete | Concrete, brick, tile & gypsum | Concrete | Generic | ICE DATABASE | 35%
175 | Miscelleneous - Calcium Silicate Sheet | 0.13 | - | Other Materials (Irish) | Boarding | Mixed C&D waste | Plasterboard | Generic | ICE DATABASE | 35%
176 | Miscelleneous - Fly Ash | 0.008 | - | Other Materials (Irish) | In-Situ Concrete | Concrete, brick, tile & gypsum | Concrete | Generic | ICE DATABASE | 35%
177 | Miscelleneous - Grit | 0.007 | - | Other Materials (Irish) | Aggregates | Mixed C&D waste | Average construction | Generic | ICE DATABASE | 35%
178 | Miscelleneous - Ground Limestone | 0.032 | - | Other Materials (Irish) | Aggregates | Mixed C&D waste | Average construction | Generic | ICE DATABASE | 35%
179 | Miscelleneous - Glass Reinforced Plastic - GRP - Fibreglass | 8.1 | - | Other Materials (Irish) | Aggregates | Mixed C&D waste | Average construction | Generic | ICE DATABASE | 35%
180 | Miscelleneous - Slag (GGBS) | 0.083 | - | Other Materials (Irish) | In-Situ Concrete | Mixed C&D waste | Average construction | Generic | ICE DATABASE | 35%
181 | Miscelleneous - Straw | 0.01 | - | Other Materials (Irish) | Insulation | Mixed C&D waste | Average construction | Generic | ICE DATABASE | 35%
182 | Straw | 0.602 | -1.461 | Other Materials (Irish) | Insulation | Mixed C&D waste | Insulation (non-synthetic) | Generic | CIRCULARECOLOGY | 35%
183 | MiscelleneousPaperboard (General for construction use) | 1.29 | - | Other Materials (Irish) | Boarding | Mixed C&D waste | Average construction | Generic | ICE DATABASE | 35%
184 | Mortar - Mortar (1:3 cement:sand mix) | 0.183 | - | Other Materials (Irish) | In-Situ Concrete | Concrete, brick, tile & gypsum | Concrete | Generic | ICE DATABASE | 55%
185 | Mortar - Mortar (1:4) | 0.149 | - | Other Materials (Irish) | In-Situ Concrete | Concrete, brick, tile & gypsum | Concrete | Generic | ICE DATABASE | 55%
186 | Mortar - Mortar (1:5) | 0.127 | - | Other Materials (Irish) | In-Situ Concrete | Concrete, brick, tile & gypsum | Concrete | Generic | ICE DATABASE | 55%
187 | Mortar - Mortar (1:6) | 0.11 | - | Other Materials (Irish) | In-Situ Concrete | Concrete, brick, tile & gypsum | Concrete | Generic | ICE DATABASE | 55%
188 | Mortar - Mortar (1:½:4½ Cement:Lime:Sand mix) | 0.157 | - | Other Materials (Irish) | In-Situ Concrete | Concrete, brick, tile & gypsum | Concrete | Generic | ICE DATABASE | 55%
189 | Mortar - Mortar (1:1:6 Cement:Lime:Sand mix) | 0.142 | - | Other Materials (Irish) | In-Situ Concrete | Concrete, brick, tile & gypsum | Concrete | Generic | ICE DATABASE | 55%
190 | Mortar - Mortar (1:2:9 Cement:Lime:Sand mix) | 0.127 | - | Other Materials (Irish) | In-Situ Concrete | Concrete, brick, tile & gypsum | Concrete | Generic | ICE DATABASE | 55%
191 | Paints, Sealants, Adhesives -Wood stain/Varnish | 5.35 | - | Other Materials (Irish) | Aggregates | Mixed C&D waste | Average construction | Generic | ICE DATABASE | 35%
192 | Paints, Sealants, Adhesives -Paint | 2.91 | - | Other Materials (Irish) | Aggregates | Mixed C&D waste | Average construction | Generic | ICE DATABASE | 35%
193 | Paints, Sealants, Adhesives -Paint - Waterborne paint | 2.54 | - | Other Materials (Irish) | Aggregates | Mixed C&D waste | Average construction | Generic | ICE DATABASE | 35%
194 | Paints, Sealants, Adhesives -Paint - Solventborne paint | 3.76 | - | Other Materials (Irish) | Aggregates | Mixed C&D waste | Average construction | Generic | ICE DATABASE | 35%
195 | Paints, Sealants, Adhesives -Epoxide Resin | 5.7 | - | Other Materials (Irish) | Aggregates | Mixed C&D waste | Average construction | Generic | ICE DATABASE | 35%
196 | Paints, Sealants, Adhesives -Melamine Resin | 4.19 | - | Other Materials (Irish) | Aggregates | Mixed C&D waste | Average construction | Generic | ICE DATABASE | 35%
197 | Paints, Sealants, Adhesives -Phenol Formaldehyde | 2.98 | - | Other Materials (Irish) | Aggregates | Mixed C&D waste | Average construction | Generic | ICE DATABASE | 35%
198 | Paints, Sealants, Adhesives -Urea Formaldehyde | 2.76 | - | Other Materials (Irish) | Aggregates | Mixed C&D waste | Average construction | Generic | ICE DATABASE | 35%
199 | Plaster -Plaster - General (Gypsum) | 0.13 | - | Other Materials (Irish) | Gypsum Products | Concrete, brick, tile & gypsum | Plasterboard | Generic | ICE DATABASE | 35%
200 | Plaster -Plasterboard | 0.39 | - | Other Materials (Irish) | Gypsum Products | Concrete, brick, tile & gypsum | Plasterboard | Generic | ICE DATABASE | 35%
201 | Plastics - General | 3.31 | - | Other Materials (Irish) | Plastic | Segregated wood, glass, plastic | Plastics | Generic | ICE DATABASE | 35%
202 | Plastics - ABS | 3.76 | - | Other Materials (Irish) | Plastic | Segregated wood, glass, plastic | Plastics | Generic | ICE DATABASE | 35%
203 | Plastics - General Polyethylene | 2.54 | - | Other Materials (Irish) | Plastic | Segregated wood, glass, plastic | Plastics | Generic | ICE DATABASE | 35%
204 | Plastics - High Density Polyethylene (HDPE) Resin | 1.93 | - | Other Materials (Irish) | Plastic | Segregated wood, glass, plastic | Plastics | Generic | ICE DATABASE | 35%
205 | Plastics - HDPE Pipe | 2.52 | - | Other Materials (Irish) | Plastic | Segregated wood, glass, plastic | Plastics | Generic | ICE DATABASE | 35%
206 | Plastics - Low Density Polyethylene (LDPE) Resin | 2.08 | - | Other Materials (Irish) | Plastic | Segregated wood, glass, plastic | Plastics | Generic | ICE DATABASE | 35%
207 | Plastics - LDPE Film | 2.6 | - | Other Materials (Irish) | Plastic | Segregated wood, glass, plastic | Plastics | Generic | ICE DATABASE | 35%
208 | Plastics - Nylon (Polyamide) 6 Polymer | 9.14 | - | Other Materials (Irish) | Plastic | Segregated wood, glass, plastic | Plastics | Generic | ICE DATABASE | 35%
209 | Plastics - Nylon (polyamide) 6,6 Polymer | 7.92 | - | Other Materials (Irish) | Plastic | Segregated wood, glass, plastic | Plastics | Generic | ICE DATABASE | 35%
210 | Plastics - Polycarbonate | 7.62 | - | Other Materials (Irish) | Plastic | Segregated wood, glass, plastic | Plastics | Generic | ICE DATABASE | 35%
211 | Plastics - Polypropylene, Orientated Film | 3.43 | - | Other Materials (Irish) | Plastic | Segregated wood, glass, plastic | Plastics | Generic | ICE DATABASE | 35%
212 | Plastics - Polypropylene, Injection Moulding | 4.49 | - | Other Materials (Irish) | Plastic | Segregated wood, glass, plastic | Plastics | Generic | ICE DATABASE | 35%
213 | Plastics - Expanded Polystyrene | 3.29 | - | Other Materials (Irish) | Plastic | Segregated wood, glass, plastic | Plastics | Generic | ICE DATABASE | 35%
214 | Plastics - General Purpose Polystyrene | 3.43 | - | Other Materials (Irish) | Plastic | Segregated wood, glass, plastic | Plastics | Generic | ICE DATABASE | 35%
215 | Plastics - High Impact Polystyrene | 3.42 | - | Other Materials (Irish) | Plastic | Segregated wood, glass, plastic | Plastics | Generic | ICE DATABASE | 35%
216 | Plastics - Thermoformed Expanded Polystyrene | 4.39 | - | Other Materials (Irish) | Plastic | Segregated wood, glass, plastic | Plastics | Generic | ICE DATABASE | 35%
217 | Plastics - Polyurethane Flexible Foam | 4.84 | - | Other Materials (Irish) | Plastic | Segregated wood, glass, plastic | Plastics | Generic | ICE DATABASE | 35%
218 | Plastics - Polyurethane Rigid Foam | 4.26 | - | Other Materials (Irish) | Plastic | Segregated wood, glass, plastic | Plastics | Generic | ICE DATABASE | 35%
219 | Plastics - PVC General | 3.1 | - | Other Materials (Irish) | Plastic | Segregated wood, glass, plastic | Plastics | Generic | ICE DATABASE | 35%
220 | Plastics - PVC Pipe | 3.23 | - | Other Materials (Irish) | Plastic | Segregated wood, glass, plastic | Plastics | Generic | ICE DATABASE | 35%
221 | Plastics - Calendered Sheet PVC | 3.19 | - | Other Materials (Irish) | Plastic | Segregated wood, glass, plastic | Plastics | Generic | ICE DATABASE | 35%
222 | Plastics - PVC Injection Moulding | 3.3 | - | Other Materials (Irish) | Plastic | Segregated wood, glass, plastic | Plastics | Generic | ICE DATABASE | 35%
223 | Plastics - UPVC Film | 3.16 | - | Other Materials (Irish) | Plastic | Segregated wood, glass, plastic | Plastics | Generic | ICE DATABASE | 35%
224 | Roofing - Mineral Fibre Tile (Roofing) | 2.7 | - | Other Materials (Irish) | Tiles and Ceramics | Mixed C&D waste | Average construction | Generic | ICE DATABASE | 35%
225 | Roofing - Shingle | 0.3 | - | Other Materials (Irish) | Tiles and Ceramics | Mixed C&D waste | Average construction | Generic | ICE DATABASE | 35%
226 | Rubber -Rubber | 2.85 | - | Other Materials (Irish) | Aggregates | Mixed C&D waste | Average construction | Generic | ICE DATABASE | 35%
227 | Soil - General (Rammed Soil) | 0.024 | - | Other Materials (Irish) | Aggregates | Soils, stones & dredging spoils | Aggregates | Generic | ICE DATABASE | 35%
228 | Soil - Cement stabilised soil @ 5% | 0.061 | - | Other Materials (Irish) | Aggregates | Soils, stones & dredging spoils | Aggregates | Generic | ICE DATABASE | 35%
229 | Soil - Cement stabilised soil @ 8% | 0.084 | - | Other Materials (Irish) | Aggregates | Soils, stones & dredging spoils | Aggregates | Generic | ICE DATABASE | 35%
230 | Soil - GGBS stabilised soil | 0.047 | - | Other Materials (Irish) | Aggregates | Soils, stones & dredging spoils | Aggregates | Generic | ICE DATABASE | 35%
231 | Soil - Fly ash stabilised soil | 0.041 | - | Other Materials (Irish) | Aggregates | Soils, stones & dredging spoils | Aggregates | Generic | ICE DATABASE | 35%
232 | Stone -General Stone | 0.079 | - | Other Materials (Irish) | Stone | Soils, stones & dredging spoils | Aggregates | Generic | ICE DATABASE | 35%
233 | Stone -Granite | 0.7 | - | Other Materials (Irish) | Stone | Soils, stones & dredging spoils | Aggregates | Generic | ICE DATABASE | 35%
234 | Stone -Limestone | 0.09 | - | Other Materials (Irish) | Stone | Soils, stones & dredging spoils | Aggregates | Generic | ICE DATABASE | 35%
235 | Stone -Marble | 0.13 | - | Other Materials (Irish) | Stone | Soils, stones & dredging spoils | Aggregates | Generic | ICE DATABASE | 35%
236 | Stone -Marble tile | 0.21 | - | Other Materials (Irish) | Stone | Soils, stones & dredging spoils | Aggregates | Generic | ICE DATABASE | 35%
237 | Stone -Sandstone | 0.06 | - | Other Materials (Irish) | Stone | Soils, stones & dredging spoils | Aggregates | Generic | ICE DATABASE | 35%
238 | Stone -Shale | 0.002 | - | Other Materials (Irish) | Stone | Soils, stones & dredging spoils | Aggregates | Generic | ICE DATABASE | 35%
239 | Stone -Slate | 0.035 | - | Other Materials (Irish) | Stone | Soils, stones & dredging spoils | Aggregates | Generic | ICE DATABASE | 35%
240 | Timber -Irish C16 timber | 0.225 | -1.593 | Other Materials (Irish) | Timber Frames | Segregated wood, glass, plastic | Wood | Generic | CAR REPORT | 55%
241 | Timber -Swedish C24 timber | 0.063 | -1.571 | Other Materials (Irish) | Timber Frames | Segregated wood, glass, plastic | Wood | Generic | CAR REPORT | 55%
242 | Timber -Average of all ICE timber data - Exc. Carbon Storage | 0.493 | -1.524 | Other Materials (Irish) | Timber Frames | Segregated wood, glass, plastic | Wood | Generic | ICE DATABASE | 55%
243 | Timber -Closed panel timber frame system - Exc. Carbon Storage | 0.452 | -1.554 | Other Materials (Irish) | Timber Frames | Segregated wood, glass, plastic | Wood | Generic | ICE DATABASE | 55%
244 | Timber -CLT - Exc. Carbon Storage | 0.437 | -1.641 | Other Materials (Irish) | Timber Frames | Segregated wood, glass, plastic | Wood | Generic | ICE DATABASE | 55%
245 | Timber -Fibreboard - Exc. Carbon Storage | 0.715 | -1.578 | Other Materials (Irish) | Timber Frames | Segregated wood, glass, plastic | Wood | Generic | ICE DATABASE | 55%
246 | Timber -Glulam - Exc. Carbon Storage | 0.512 | -1.408 | Other Materials (Irish) | Timber Frames | Segregated wood, glass, plastic | Wood | Generic | ICE DATABASE | 55%
247 | Timber -Hardboard - Exc. Carbon Storage | 0.815 | -1.639 | Other Materials (Irish) | Timber Frames | Segregated wood, glass, plastic | Wood | Generic | ICE DATABASE | 55%
248 | Timber -Hardwood - Exc. Carbon Storage | 0.306 | -1.592 | Other Materials (Irish) | Timber Frames | Segregated wood, glass, plastic | Wood | Generic | ICE DATABASE | 55%
249 | Timber -Laminate - Exc. Carbon Storage | 0.698 | -1.278 | Other Materials (Irish) | Timber Frames | Segregated wood, glass, plastic | Wood | Generic | ICE DATABASE | 55%
250 | Timber -Laminated strand lumber - Exc. Carbon Storage | 0.504 | -1.588 | Other Materials (Irish) | Timber Frames | Segregated wood, glass, plastic | Wood | Generic | ICE DATABASE | 55%
251 | Timber -Laminated veneer lumber - Exc. Carbon Storage | 0.39 | -1.636 | Other Materials (Irish) | Timber Frames | Segregated wood, glass, plastic | Wood | Generic | ICE DATABASE | 55%
252 | Timber -Open panel timber frame system - Exc. Carbon Storage | 0.345 | -1.614 | Other Materials (Irish) | Timber Frames | Segregated wood, glass, plastic | Wood | Generic | ICE DATABASE | 55%
253 | Timber -Parquet - Exc. Carbon Storage | 0.811 | -1.624 | Other Materials (Irish) | Timber Frames | Segregated wood, glass, plastic | Wood | Generic | ICE DATABASE | 55%
254 | Timber -Softwood - Exc. Carbon Storage | 0.263 | -1.554 | Other Materials (Irish) | Timber Frames | Segregated wood, glass, plastic | Wood | Generic | ICE DATABASE | 55%
255 | Timber -Wood I-Beam - Exc. Carbon Storage | 0.483 | -1.533 | Other Materials (Irish) | Timber Frames | Segregated wood, glass, plastic | Wood | Generic | ICE DATABASE | 55%
256 | Timber -Wood-plastic composite - Exc. Carbon Storage | 1.44 | -0.86 | Other Materials (Irish) | Timber Frames | Segregated wood, glass, plastic | Wood | Generic | ICE DATABASE | 55%
257 | Hempcrete block | 0.293 | -0.464 | Other Materials (Irish) | Aggregates | Mixed C&D waste | Insulation (non-synthetic) | Generic | CIRCULARECOLOGY | 35%
258 | Concrete roof tiles | 0.267 | - | Other Materials (Irish) | Aggregates | Concrete, brick, tile & gypsum | Concrete | Generic | CIRCULARECOLOGY | 35%
259 | Hollowcore slabs | 0.219 | - | Other Materials (Irish) | Aggregates | Concrete, brick, tile & gypsum | Concrete | Generic | CIRCULARECOLOGY | 35%
260 | Slate | 0.196 | - | Other Materials (Irish) | Aggregates | Soils, stones & dredging spoils | Aggregates | Generic | CIRCULARECOLOGY | 35%
261 | Stone | 0.316 | - | Other Materials (Irish) | Aggregates | Soils, stones & dredging spoils | Aggregates | Generic | CIRCULARECOLOGY | 35%
262 | Windows / Doors - PVC (Double) | 3.214 | - | Other Materials (Irish) | Aggregates | Mixed C&D waste | Average construction | Generic | CIRCULARECOLOGY | 35%
263 | Windows / Doors - PVC (Triple) | 3.723 | - | Other Materials (Irish) | Aggregates | Mixed C&D waste | Average construction | Generic | CIRCULARECOLOGY | 35%
264 | Windows / Doors - Timber (Double) | 1.696 | -0.518 | Other Materials (Irish) | Aggregates | Mixed C&D waste | Average construction | Generic | CIRCULARECOLOGY | 35%
265 | Windows / Doors - Timber (Triple) | 2.381 | -0.452 | Other Materials (Irish) | Aggregates | Mixed C&D waste | Average construction | Generic | CIRCULARECOLOGY | 35%
266 | Windows / Doors - Aluminium (Double) | 4.19 | - | Other Materials (Irish) | Aggregates | Mixed C&D waste | Average construction | Generic | CIRCULARECOLOGY | 35%
267 | Windows / Doors - Aluminium (Triple) | 4.129 | - | Other Materials (Irish) | Aggregates | Mixed C&D waste | Average construction | Generic | CIRCULARECOLOGY | 35%
268 | Windows / Doors - Timber Alu (Double) | 3.336 | -0.439 | Other Materials (Irish) | Aggregates | Mixed C&D waste | Average construction | Generic | CIRCULARECOLOGY | 35%
269 | Windows / Doors - Timber Alu (Triple) | 3.063 | -0.455 | Other Materials (Irish) | Aggregates | Mixed C&D waste | Average construction | Generic | CIRCULARECOLOGY | 35%
270 | Cement fibre board | 0.774 | - | Other Materials (Irish) | Aggregates | Mixed C&D waste | Average construction | Generic | CIRCULARECOLOGY | 35%
271 | Plasterboard (gypsum) | 0.217 | - | Other Materials (Irish) | Aggregates | Concrete, brick, tile & gypsum | Plasterboard | Generic | CIRCULARECOLOGY | 35%
272 | Brick wall inc mortar, single skin(per m2) | 40.5 | - | Other Materials (Irish) | Aggregates | Concrete, brick, tile & gypsum | Average construction | Generic | ICE DATABASE | 35%
273 | Metal stud wall | 2.405 | - | Other Materials (Irish) | Aggregates | Mixed C&D waste | Average construction | Generic | CIRCULARECOLOGY | 35%
274 | Timber stud wall | 0.263 | -1.637 | Other Materials (Irish) | Aggregates | Mixed C&D waste | Average construction | Generic | CIRCULARECOLOGY | 35%
275 | Suspended ceiling (metal) | 2.5 | - | Other Materials (Irish) | Aggregates | Mixed C&D waste | Average construction | Generic | CIRCULARECOLOGY | 35%
276 | Suspended ceiling (other/timber) | 0.49 | -0.43 | Other Materials (Irish) | Aggregates | Mixed C&D waste | Average construction | Generic | CIRCULARECOLOGY | 35%
277 | Vinyl flooring | 1.791 | - | Other Materials (Irish) | Aggregates | Mixed C&D waste | Average construction | Generic | CIRCULARECOLOGY | 35%
278 | Ceramic tiles | 0.615 | - | Other Materials (Irish) | Aggregates | Mixed C&D waste | Average construction | Generic | CIRCULARECOLOGY | 35%
279 | Cork flooring | 0.268 | -1.638 | Other Materials (Irish) | Aggregates | Mixed C&D waste | Average construction | Generic | CIRCULARECOLOGY | 35%
280 | Permeable paving | 0.119 | - | Other Materials (Irish) | Aggregates | Mixed C&D waste | Average construction | Generic | CIRCULARECOLOGY | 35%
281 | Zinc sheeting | 2.456 | - | Other Materials (Irish) | Aggregates | Metals | Metal | Generic | CIRCULARECOLOGY | 35%
282 | Recycled Copper sheeting | 0.848 | - | Other Materials (Irish) | Aggregates | Metals | Metal | Generic | CIRCULARECOLOGY | 35%
283 | PVC Rainwater goods | 2.581 | - | Other Materials (Irish) | Aggregates | Segregated wood, glass, plastic | Plastics | Generic | CIRCULARECOLOGY | 35%
284 | DPM | 3.229 | - | Other Materials (Irish) | Aggregates | Mixed C&D waste | Plastics | Generic | CIRCULARECOLOGY | 35%
285 | Vapour permeable sheet | 2.919 | - | Other Materials (Irish) | Aggregates | Mixed C&D waste | Plastics | Generic | CIRCULARECOLOGY | 35%